## Design_of_Experiments
Rivet Length [mm] | Rivet Inner Diameter [mm] | Die Diameter [mm] | Die Depth [mm] | Interlock [mm] | Bottom Thickness [mm] | Joining Force [kN]
4.1 | 4.1 | 8.79 | 0.81 | 0.10157 | 1.0059 | 38.5431
4.45 | 4.16 | 9.71 | 0.74 | 0.1423 | 0.77499 | 38.8328
4.9 | 4.14 | 9.69 | 0.94 | 0.26867 | 0.45059 | 33.0518
4.19 | 4.17 | 8.39 | 0.76 | 0.16474 | 0.94754 | 42.4506
4.19 | 3.6 | 8.8 | 0.79 | 0.15108 | 1.04168 | 48.7716
4.27 | 3.32 | 9.23 | 0.98 | 0.13454 | 1.0566 | 38.1205
4.14 | 3.82 | 8.22 | 0.86 | 0.14628 | 1.0494 | 44.771
4.01 | 3.8 | 9.51 | 0.94 | 0.074989 | 1.1684 | 33.6745
4.51 | 3.84 | 8.01 | 0.78 | 0.17446 | 0.75526 | 51.9441
4.5 | 3.68 | 9.63 | 0.72 | 0.175249 | 0.84919 | 48.1895
4.81 | 3.9 | 8.93 | 0.93 | 0.4122 | 0.6876 | 38.6581
4.76 | 3.66 | 9.8 | 0.83 | 0.24738 | 0.7334 | 44.58
4.48 | 3.43 | 9.19 | 0.8 | 0.2194 | 0.91134 | 51.6694
4.2 | 3.56 | 8.55 | 0.8 | 0.17743 | 1.055 | 50.7244
4.04 | 3.31 | 9.41 | 0.95 | 0.070385 | 1.2086 | 35.6288
4.03 | 3.34 | 9.13 | 0.84 | 0.095794 | 1.17306 | 44.9454
4.85 | 3.6 | 8.94 | 0.86 | 0.33728 | 0.68738 | 49.0792
4.72 | 3.77 | 8.19 | 0.73 | 0.28507 | 0.6734 | 52.2974
4.04 | 3.42 | 9.45 | 0.96 | 0.080494 | 1.1988 | 35.7394
4.48 | 3.59 | 9.14 | 1 | 0.17204 | 0.90578 | 39.2288
4.38 | 3.32 | 9.89 | 0.76 | 0.160859 | 0.94348 | 46.9414
4.26 | 4.05 | 8.42 | 0.99 | 0.184177 | 0.98798 | 35.2239
4.95 | 3.5 | 8.46 | 0.86 | 0.37017 | 0.70502 | 55.5355
4.07 | 3.73 | 8.34 | 0.77 | 0.14959 | 1.0993 | 49.7614
4.99 | 3.41 | 9.61 | 0.79 | 0.25137 | 0.66957 | 51.8771
4.65 | 3.39 | 8.7 | 0.78 | 0.252434 | 0.81437 | 56.1408
4.57 | 4 | 9.38 | 0.81 | 0.15461 | 0.69393 | 40.8205
4.87 | 4.18 | 8.63 | 0.9 | 0.17729 | 0.54797 | 36.4899
4.84 | 3.64 | 9.86 | 0.73 | 0.24742 | 0.6878 | 49.2796
4.36 | 4.04 | 8.82 | 0.88 | 0.1037 | 0.87602 | 38.6902
4.36 | 3.73 | 8.37 | 0.8 | 0.237407 | 0.947248 | 51.3922
4.44 | 3.92 | 8.73 | 0.85 | 0.23769 | 0.8031 | 41.8348
4.24 | 3.69 | 9.78 | 0.8 | 0.12196 | 0.9799 | 42.0601
4.41 | 3.45 | 8.24 | 0.75 | 0.18815 | 0.95924 | 60.1136
4.97 | 3.84 | 9.01 | 0.71 | 0.28462 | 0.64289 | 52.5726
4.94 | 3.75 | 9.48 | 0.79 | 0.29013 | 0.6416 | 46.965
4.7 | 4.03 | 8.18 | 0.98 | 0.4283 | 0.69109 | 35.1092
4.32 | 3.46 | 9.76 | 0.89 | 0.145695 | 1.02415 | 41.1542
4.65 | 3.88 | 8.28 | 0.95 | 0.425 | 0.79704 | 35.3028
4.78 | 3.76 | 8.91 | 0.7 | 0.22071 | 0.6771 | 56.1839
4.81 | 3.46 | 9.1 | 0.72 | 0.25818 | 0.75408 | 57.4176
4.42 | 3.87 | 8.42 | 0.76 | 0.16441 | 0.84042 | 48.8501
4.57 | 4.11 | 8.22 | 0.78 | 0.20756 | 0.605986 | 44.4743
4.44 | 4.02 | 9.56 | 0.85 | 0.097652 | 0.88512 | 37.9521
4.06 | 4.08 | 8.08 | 0.89 | 0.12774 | 1.06708 | 39.8263
4.85 | 3.44 | 9.64 | 0.89 | 0.292747 | 0.74654 | 45.5144
4.53 | 4.06 | 9.92 | 0.83 | 0.12 | 0.84842 | 36.0938
4.49 | 3.55 | 9.43 | 0.92 | 0.1678 | 0.88718 | 42.0435
4.55 | 3.48 | 9.49 | 0.83 | 0.189494 | 0.8588 | 45.5991
4.91 | 4.03 | 8.47 | 0.82 | 0.3831 | 0.4525 | 40.5368
4.54 | 3.4 | 9.68 | 0.81 | 0.17627 | 0.8756 | 47.7402
4.63 | 3.56 | 8.3 | 0.82 | 0.26015 | 0.81895 | 55.5995
4.72 | 3.78 | 8.65 | 0.97 | 0.37755 | 0.83634 | 36.5865
4.94 | 3.71 | 9.96 | 0.96 | 0.26788 | 0.71158 | 41.2602
4.18 | 4.2 | 8.05 | 0.99 | 0.23977 | 1.0107 | 32.1855
4.08 | 3.52 | 8.96 | 0.85 | 0.13059 | 1.1339 | 42.9734
4.74 | 3.66 | 9 | 0.87 | 0.26311 | 0.72339 | 46.0443
4.68 | 3.86 | 8.85 | 0.99 | 0.2695 | 0.72793 | 37.1642
4.59 | 3.63 | 8.7 | 0.98 | 0.32782 | 0.86126 | 39.2858
4.62 | 3.61 | 9.75 | 0.75 | 0.19006 | 0.84057 | 48.1802
4.66 | 3.58 | 8.86 | 0.95 | 0.2532 | 0.78958 | 43.9208
4.12 | 3.96 | 8.49 | 0.82 | 0.111017 | 1.0054 | 42.4998
4.15 | 3.7 | 9.98 | 0.95 | 0.106 | 1.1017 | 35.1987
5 | 4 | 8.56 | 0.71 | 0.298527 | 0.570297 | 53.4993
4.46 | 3.67 | 9.02 | 0.76 | 0.21104 | 0.86033 | 48.8767
4.75 | 3.81 | 9.12 | 0.77 | 0.31467 | 0.6807 | 47.6165
4.88 | 3.98 | 9.06 | 0.84 | 0.37225 | 0.64053 | 40.6282
4.21 | 3.5 | 9.21 | 0.74 | 0.15121 | 1.02319 | 50.2876
4.31 | 3.89 | 8.77 | 0.92 | 0.15204 | 0.95058 | 40.0166
4.29 | 4.17 | 9.37 | 0.9 | 0.13128 | 0.860987 | 32.8855
4.22 | 3.97 | 9.06 | 0.94 | 0.14538 | 1.0034 | 35.9598
4.98 | 3.91 | 8.89 | 0.82 | 0.287912 | 0.499698 | 46.4834
4.14 | 3.35 | 8.02 | 0.87 | 0.13134 | 1.16239 | 55.0662
4.01 | 3.37 | 9.35 | 0.7 | 0.103597 | 1.1477 | 49.2297
4.3 | 4.1 | 8.3 | 0.92 | 0.140725 | 0.868456 | 36.4189
4.24 | 3.54 | 8.11 | 0.91 | 0.284587 | 1.1032 | 43.0418
4.92 | 3.4 | 8.61 | 0.91 | 0.25125 | 0.726827 | 56.2277
4.39 | 3.64 | 9.83 | 0.77 | 0.154328 | 0.924348 | 44.9652
4.9 | 3.78 | 8.15 | 0.88 | 0.44023 | 0.6419 | 45.7905
4.79 | 3.37 | 9.17 | 0.74 | 0.241624 | 0.748005 | 56.0126
4.63 | 3.94 | 8.59 | 0.88 | 0.3555 | 0.76817 | 39.8694
4.59 | 3.48 | 9.28 | 0.74 | 0.19134 | 0.80251 | 53.9128
4.67 | 4.07 | 8.51 | 0.73 | 0.24686 | 0.701688 | 46.8098
4.38 | 3.85 | 8.53 | 0.86 | 0.151708 | 0.83424 | 41.9622
4.11 | 4.15 | 9.54 | 0.91 | 0.072183 | 1.07658 | 31.2091
4.43 | 3.96 | 9.32 | 0.88 | 0.151545 | 0.881066 | 39.1118
4.1 | 3.72 | 9.6 | 0.71 | 0.10758 | 1.01391 | 44.0147
4.26 | 3.99 | 9.32 | 0.72 | 0.144549 | 0.933547 | 43.5375
4.34 | 3.82 | 9.96 | 0.75 | 0.151285 | 0.90944 | 40.8053
4.82 | 3.53 | 8.35 | 0.96 | 0.33803 | 0.765407 | 38.777
4.7 | 3.79 | 9.26 | 0.93 | 0.27905 | 0.798208 | 38.9596
4.6 | 3.62 | 9.29 | 0.84 | 0.189677 | 0.823555 | 47.5086
4.34 | 3.91 | 8.66 | 0.97 | 0.230013 | 0.92675 | 36.1902
4.07 | 3.51 | 8.75 | 0.91 | 0.131072 | 1.15628 | 42.486
4.33 | 4.13 | 9.74 | 0.96 | 0.12095 | 0.874248 | 30.9336
4.89 | 4.08 | 9.55 | 0.97 | 0.299395 | 0.597788 | 34.451
4 | 4 | 8 | 0.8 | 0.1316 | 1.0856 | 45.1119
4.5 | 4 | 8 | 0.8 | 0.2143 | 0.7177 | 48.3817
4.5 | 3.74 | 8 | 0.8 | 0.2141 | 0.8333 | 53.0824
4 | 3.74 | 8 | 0.8 | 0.1348 | 1.1235 | 48.5836
4.5 | 3.74 | 8 | 0.7 | 0.1771 | 0.8346 | 58.4671
4 | 3.74 | 8 | 0.7 | 0.1516 | 1.1297 | 55.5704
5 | 3.34 | 8 | 0.8 | 0.239 | 0.6758 | 58.1276
4.5 | 3.34 | 8 | 0.8 | 0.2304 | 0.9288 | 56.5654
4 | 3.34 | 8 | 0.8 | 0.1353 | 1.1531 | 45.0131
4.36 | 3.72 | 7.56 | 0.81 | 0.1563 | 0.9776 | 54.6629
4.42 | 3.86 | 8.21 | 0.78 | 0.19995 | 0.796 | 48.1992
4.17 | 4 | 9.29 | 0.82 | 0.1169 | 1.0027 | 38.8557
4.56 | 4.05 | 9.79 | 0.85 | 0.1995 | 0.7405 | 36.7593
4.32 | 3.55 | 9.86 | 0.9 | 0.1409 | 0.99 | 40.0971
4.23 | 3.89 | 9.12 | 0.89 | 0.1783 | 0.9687 | 39.0903
4.49 | 3.89 | 9.98 | 0.83 | 0.1083 | 0.8537 | 39.9918
5.02 | 3.37 | 9.75 | 1.04 | 0.2925 | 0.6917 | 41.4678
4.79 | 3.61 | 9.45 | 1.04 | 0.3103 | 0.7951 | 39.0266
4.11 | 4.02 | 9 | 0.98 | 0.1153 | 1.0772 | 33.222
4.08 | 3.57 | 9.59 | 0.72 | 0.12 | 1.1 | 46.0328